## Introduction and Legend
General Information |  |  | Flexible Pavement Design Tool
Project Number |  | 0010-0090
Project Description |  | Int. Improvements (Rte 132 at Magnolia Hill Rd/Nonnewaug Rd) |  | Introduction: • The Flexible Pavement Design Tool is intended to help engineers and designers complete a flexible pavement design primarily for use on CTDOT projects, or other projects where the CTDOT is involved. This may be used for non-DOT related projects as the information contained within represents good pavement design practice in general. • This tool is also intended to be used in conjunction with CTDOT's ESAL Calculator, which should be completed prior to using this tool as it provides a critical input to design a flexible pavement. The ESAL Calculator can be found on the CTDOT Pavement Design Unit webpage at the link below:
Town(s) |  | Bethlehem
Pavement Scope Description |  | Full Depth Reconstruction (20-year)
Completed By |  | Arnott
Reviewed By |  | Norton
Company Name |  | CTDOT - Pavement Design Unit
Road Name |  | Route 132 (East St/Lakes Rd)
Start Limit |  | MP 7.42
End Limit |  | MP 7.59
Pavement Surface Age |  | 14 years |  | https://portal.ct.gov/DOT/Engineering/Pavement-Design/Pavement-Design-Unit
• Additionally, this tool is only intended for flexible (asphalt) designs, and is not to be used for design of rigid (concrete) or composite (asphalt on concrete) pavement structures. Procedures vary significantly for a pavement structure composed entirely or partially of concrete pavement. Please refer to the Rigid-Composite Design Tool at the link above as needed. • This tool follows AASHTO Guide for Design of Pavement Structures (1993) as closely as possible. A physical or digital download copy of the guide may be purchased through the AASHTO bookstore at the following link:
Link to PAVEXpress (an alternate pavement design tool):
https://pavexpress.com/
Links to Pavement Interactive (free pavement information resource):
https://pavementinteractive.org/reference-desk/design/structural-design/1993-aashto-flexible-pavement-structural-design/
https://pavementinteractive.org/apps/calculators/1993-aashto-flexible-pavement-structural-design/ |  |  |  | https://store.transportation.org/Item/CollectionDetail?ID=86
• All variables used in the calculation will be defined on each sheet. Commentary on each step is provided as well.
Legend
| = automatically calculated/linked value (do not edit) |  |  | Flexible Pavement Design Concepts: Structural Adequacy • The purpose of using the Flexible Pavement Design Tool is to design a structurally adequate roadway, meaning it is capable of supporting vehicle traffic over a certain period of time. Structural Number (SN) • For a pavement structure to be structurally adequate, the proposed combination of asphalt and granular material types/depths must be able to withstand traffic loadings over the selected design life. In equivalent engineering terminology, the Provided SN must be greater than the Required SN. These terms are defined in more detail in the next sheet. ESAL (Equivalent Single Axle Load) • This value is defined and calculated using the ESAL Calculator, which can be found at the link above. Generally, the ESAL Calculator should be completed first, as it is one of the main inputs in this Flexible Pavement Design Tool. Flexible Pavement Design Methodologies: 1. New Construction/Reconstruction ("New Flexible Pavement Design") = all layers of a pavement structure are being completely replaced or are being constructed as new, including all asphalt (HMA or PMA) and granular base (Subbase or Processed Aggregate Base) layers 2. Rehabilitation of an Existing Pavement ("Rehab Flexible Pavement Design") = some portion of an existing flexible pavement structure is being replaced (typically the surface layers, by means of milling) with new asphalt, while existing layers below will remain in place, both contributing to the provided structural number (SN) for the design Other Common Project Types: Widening • Consider a flexible pavement project consisting of a mill and pave treatment within the travel lanes of the roadway and full-depth pavement widening of the shoulders. A new flexible pavement design can be used for the widened shoulders, where there is currently no existing pavement structure. Additionally, the rehabilitation flexible pavement design can be used for the travel lanes that will be milled and paved. If the existing travel lanes are composed of concrete pavement base to remain, the Rigid-Composite Design Tool should be used for these areas instead. Preservation • Pavement preservation projects are not designed to add structure, but are designed to extend the life of the pavement. Therefore, it is not necessary to perform a flexible pavement design – only an evaluation of condition showing that the pavement is structurally adequate and can support the proposed preservation treatment is necessary. Example preservation treatments for flexible pavements include crack sealing, fog seals, chip seals, thin overlays, ultra-thin bonded overlays, microsurfacing, in-place recycling, etc.
= user input
= solution(s)
= solved target cell/adequate pavement structure
= unsolved target cell/inadequate pavement structure
Disclaimer: Please use the spreadsheet(s) in a manner that best applies to your project while considering the recommendations provided within this document. No claims of accuracy are made about the answers provided by this tool. CTDOT is not responsible for errors in calculation in this Flexible Pavement Design Tool.

## New Flexible Pavement Design
General Information |  |  |  | Legend
Project Number | 0010-0090 |  |  |  | = automatically calculated/linked value (do not edit)
Project Description | Int. Improvements (Rte 132 at Magnolia Hill Rd/Nonnewaug Rd)
Town(s) | Bethlehem |  |  |  | = user input
Pavement Scope Description | Full Depth Reconstruction (20-year)
Completed By | Arnott |  |  |  | = solution(s)
Reviewed By | Norton
Company Name | CTDOT - Pavement Design Unit |  |  |  | = solved target cell/adequate pavement structure
Road Name | Route 132 (East St/Lakes Rd)
Pavement Surface Age | 14 years |  |  |  | = unsolved target cell/inadequate pavement structure
Step | Parameter | Variable | Value | Unit | Variable Definition | Commentary | User Notes | AASHTO93 Reference (or Other)
Step 1: General Information | Initial Serviceability | Po | 4.2 |  | Initial design serviceability index | Default value for flexible pavements |  | I-6 to I-9, 1.2 to 1.3 II-10 to II-11, 2.2.1 | II-31 and II-34, 3.1.1 to 3.1.3
| Terminal Serviceability | Pt | 2 |  | Terminal design serviceability index | Use a value of 2.5 for all functional classifications, except collectors (urban/rural, major or minor) and local roads which may use a value of 2.0 |  | I-6 to I-9, 1.2 to 1.3 II-10, 2.2.1 | II-31 and II-34, 3.1.1 to 3.1.3
| Change in Present Serviceability Index (PSI) | ΔPSI | 2.2 |  | Difference between initial and terminal design serviceability index | Value is calculated automatically |  | I-6 to I-9, 1.2 to 1.3 II-10 to II-11, 2.2.1 | II-31 and II-34, 3.1.1 to 3.1.3
| Reliability Level | R | 90 | % | Reliability | Use a value of 95% for Interstates/Expressways (limited access), and use 90% for all other lower functional classifications (unlimited access) as defined in the ESAL Calculator |  | I-60 to I-64, 4.2.3 to 4.5, Table 4.1 | II-9, 2.1.3, Table 2.2 II-31 and II-34, 3.1.1 to 3.1.3
| Standard Normal Deviate | ZR | -1.281636 |  | Standard normal deviate corresponding to a level of reliability, R | Value is calculated automatically |  | I-5, 1.2 I-60 to I-64, 4.2.3 to 4.5, Table 4.1 | II-8, 2.1.3 II-31, 3.1.1
| Overall Standard Deviation | S | 0.45 |  | Combined standard error of the traffic prediction and performance prediction | Default value selected (AASHTO allows 0.40 to 0.50 for flexible pavement design) |  | I-5, 1.2 II-9, 2.1.3 | II-10, 2.2.1
Step 2: Traffic Analysis | Accumulated ESALs | W18 | 463463.1 | ESALs | Predicted number of 18-kip equivalent single axle load applications over the design life. The design life is the period of time for which the pavement design/analysis is to be conducted (determined with the ESAL Calculator linked on the previous sheet). | Double click to expand notes: • Please use the calculated value from the ESAL Calculator, found at the link below: https://portal.ct.gov/DOT/Engineering/Pavement-Design/Design-Guidance PMA vs. HMA: • The total ESALs determines a certain traffic level which may dictate the required mix type per CTDOT Standard Specifications (Section 4.06 and M.04). Below are the Traffic Levels (TL) and the corresponding mix types designated by the total ESALs: Traffic Level 3: greater than 3,000,000 ESALs (PMA is required for all asphalt materials in the surface and base mixes used in the proposed pavement structure) Traffic Level 2: less than 3,000,000 but greater than 300,000 ESALs (PMA or HMA may be used) Traffic Level 1: less than 300,000 ESALs (PMA or HMA may be used, however TL1 should only be used for local roadways and not State roadways. TL1 may also be utilized for sidewalks, driveways, and parking lots that are State, local, or privately owned) • PMA may be considered for the surface course (top 3" - 4") of a TL2 or TL1 section to reduce the risk of rutting in areas with frequent stopping/turning movements and/or slow moving truck traffic • Please note that choosing PMA or HMA will not influence the flexible pavement design calculation in this tool. While PMA is a stiffer material than HMA and theoretically may have a higher layer coefficient, the assumption is made that the assigned values are the same for each. This may provide a more conservative pavement design. |  | I-5, 1.2 I-10 to I-13, 1.4 | I-54 to I-55, 4.1.3 II-31 to II-35, 3.1.1 to 3.1.4
Step 3: Soil Analysis | Subgrade Resilient Modulus | M[r] | 10000 | psi | Definitive material property used to characterize roadbed soil for pavement design and is a measure of the elastic property of soil recognizing certain nonlinear characteristics | Double click for M[r] values: Gravels = 10,000-12,000 psi Tills = 10,000 psi (This is the default value, unless there is clear information to use another value) Sands = 7,500-10,000 psi (The low end is for silty/clayey sands, the high end is for gravelly sands) Silts = 6,000-7,500 psi Clays = 4,000-6,000 psi The website links below can help identify the surficial material within the project limits in order to determine a subgrade resilient modulus: Surficial Materials Guide and Definitions: http://www.cteco.uconn.edu/guides/resource/CT_ECO_Resource_Guide_Surficial_Material.pdf https://www.fhwa.dot.gov/engineering/geotech/pubs/05037/05b.cfm Surficial Materials Maps: https://ct-deep-gis-open-data-website-ctdeep.hub.arcgis.com/datasets/surficial-materials/explore?location=41.037709%2C-73.662825%2C17.00 https://www.arcgis.com/home/webmap/viewer.html?url=https%3A%2F%2Fcteco.uconn.edu%2Fctmaps%2Frest%2Fservices%2FGeology%2FSurficial_Materials%2FMapServer&source=sd |  | I-6, 1.2 and I-13 to I-15, 1.5 II-12 to II-15, 2.3.1 | II-31 to II-35, 3.1.1 to 3.1.4 III-91 to III-97, 5.3.4 to 5.4.5
| Layer | Coefficient, a[i] | Thickness | Unit
Step 4: Proposed Pavement Structure - Layer Thicknesses | Surface Mix | 0.44 | 4 | inch | Thickness: Identifying and defining pavement layer thicknesses will provide the load-carrying capacity corresponding to the design SN, or in this spreadsheet the "Provided SN" Layer Coefficient, a[i]: The layer coefficient is a measure of the relative ability of the material to function as a structural component of the pavement | Double click to expand notes: Thickness: Please insert the depth of each layer being constructed within the proposed pavement structure in the cells on the left • A minimum total pavement structure depth of 18" - 20" (asphalt and granular base layers combined) is recommended for the purpose of mitigating potential damage from frost action. This is approximately half the frost depth in CT (~ 40"). • For pavement structures with a single mix type, it is recommended to split the depth between the "Surface Mix" and "Base Mix". For example, a pavement structure proposing only 3" PMA S0.5 for asphalt should be split as 1.5" in the Surface Mix and 1.5" in the Base Mix (even if constructed in one single lift). • Pavement materials below 3" - 4" of Surface Mix should be assigned to the Base Mix (when the total proposed depth allows). For example, a pavement structure proposing 8" PMA S0.5 should be designated as 4" of Surface Mix and 4" of Base Mix. Similarly, if 6" is proposed, then 3" - 4" should be designated as Surface Mix and the remaining 2" - 3" as Base Mix. • As a general rule of thumb, it is recommended to provide a pavement structure design consisting of a granular base depth equal to or greater than the asphalt depth. For example, a pavement structure with 10" of asphalt should have a minimum of 10" granular base as well. • In areas of rock cut, water must travel a longer path to leave the engineered pavement structure. To improve drainage, the depth of granular base (Subbase or Processed Aggregate Base) is typically increased to 18" minimum, and it is often recommended to use underdrain if necessary (coordination with Geotechnical engineer is required). Layer Coefficient: New pavement layers should use these default coefficients provided, unless otherwise specified. A coefficient of 0.44 should be used for new pavements placed as the Surface Mix. Although the Base Mix is comprised of new pavement materials as well, its coefficient is designated as 0.34 due to its position within the pavement structure. The value has been derived from empirical relationships from the AASHTO Road Test. Drainage Coefficient (m[i]): The drainage coefficient is not included in this design tool and has a default value of 1.00 for all projects unless there is specific site information to change it |  | II-17 to II-22, 2.3.5 II-35 to II-37, 3.1.4 and 3.1.5 III-95 to III-105, 5.4.5, Table 5.2
| Base Mix | 0.34 | 4 | inch
| Processed Aggregate Base (P.A.B.) | 0.14 | 0 | inch
| Subbase | 0.11 | 12 | inch |  |  |  | MTG Pavement Design Catalog (see for typical pavement structures):
| Total Pavement Structure Thickness: |  | 20 | inch |  |  |  | https://portal.ct.gov/DOT/Engineering/Pavement-Design/Pavement-Design-Unit
Step 5: Solve Design Equation | Target Cell |  | -2.469859e-08 |  | Solved target cell = | Please solve the target cell by clicking on the "Data" tab > under the "Analyze" category > click "Solver" and then click "Solve" in order to determine the pavement structure adequacy. The cell should be green and read "0.00" when successfully solved. If values have been changed, the cell will turn red and should be solved again. |  | If the "Solver" Add-in is not loaded in Excel, please use the link below:
https://support.microsoft.com/en-us/office/load-the-solver-add-in-in-excel
Unsolved target cell =
Step 6: Pavement Structure Adequacy | Provided Structural Number (SN) |  | 4.44 |  | The Provided SN expresses the predicted structural strength of the roadway provided by the proposed pavement structure | This value is calculated by multiplying each pavement layer's thickness by the corresponding layer coefficient. The Provided SN is the sum of these values. |  | I-6, 1.2 III-95 to III-96 | III-101, 5.4.5
| Required Structural Number (SN) |  | 2.670293 |  | The Required SN represents the structural number required to carry the future traffic according to inputs such as accumulated ESALs, subgrade resilient modulus, etc. | This value is calculated automatically after Step 5 |  | II-31 to II-32 III-95 to III-96 | III-101, 5.4.5
| Difference between provided and required SN |  | 1.769707 |  | This value represents the difference between the SN provided by the pavement design and the SN required for all future traffic on the pavement structure | A suggested factor of safety for this value is approximately 0.5. The larger this value, the more conservative the design.
| Adequate? |  | Yes |  | If the pavement structure is adequate given the design life, the output is "Yes". If it is not adequate, the output is "No". | If the output reads "Invalid", please refer to Step 5 and solve the Target Cell as instructed

## New AASHTO Flexible Design Tool (hidden)
1. W18 [Accumulated ESALs] | 463463.1
Zr | -1.281636 | ZR |  |  |  | If the Excel-> Add-ins--> Solver has not been activated, do that first.
Std Dev | 0.45 | S |  |  |  | • Excel 2003: Tools->Add-ins, check the Solver option
ΔPSI | 2.2 | DPSI |  |  |  | • Excel 2010: File->Options->Add-ins->click on [Go…]
2. Subgrade M[r] | 10000 | psi |  |  |  | Button at the bottom by "Manage Excel Add-ins", then select Solver Add-In
| Surface mix | Base mix | P.A.B. | subbase |  | in the dialog box that opens, click OK.
a[i] | 0.44 | 0.34 | 0.14 | 0.11
D[i], inches | 4 | 4 | 0 | 12 | inches
m[i] |  | 1 | 1 | 1
3. Reliability, % | 90 | R
4. Initial and terminal serviceability | Po | Pt
ΔPSI | 4.2 | 2
Provided SN | 4.44
Required SN (Solver will fill in) | 2.670293 | Yes
log10(W18) = | 5.666015 | left side
| 5.666015 | right side
target cell | 0
NOTE:
Disclaimer: No claims of accuracy are made about the answers provided
by this tool.
This tool calculates the required SN. The Provided SN depends on
whether this is new construction or a rehabilitation.
Please see the AASHTO 1993 Pavement Design Guide for guidance
on rehabilitation design as well as calculations for ESALs.
(There are some calculators online, too).
Please note that the structural coefficient of the base layer (0.34) is a function of its position
within the pavement structure and not necessarily material properties. It was derived from
empirical relationships at the AASHTO Road Test and therefore a hot-mix-asphalt base should
be considered at 0.34 per inch and not 0.44 per inch.

## Rehab Flexible Pavement Design
General Information |  |  |  | Legend
Project Number | 0010-0090 |  |  |  | = automatically calculated/linked value (do not edit)
Project Description | Int. Improvements (Rte 132 at Magnolia Hill Rd/Nonnewaug Rd)
Town(s) | Bethlehem |  |  |  | = user input
Pavement Scope Description | Full Depth Reconstruction (20-year)
Completed By | Arnott |  |  |  | = solution(s)
Reviewed By | Norton
Company Name | CTDOT - Pavement Design Unit |  |  |  | = solved target cell/adequate pavement structure
Road Name | Route 132 (East St/Lakes Rd)
Pavement Surface Age | 14 years |  |  |  | = unsolved target cell/inadequate pavement structure
Step | Parameter |  | Variable |  | Value | Unit | Variable Definition | Commentary | User Notes | AASHTO93 Reference (or Other)
Step 1: General Information | Initial Serviceability |  | Po |  | 4.2 |  | Initial design serviceability index | Default value for flexible pavements |  | I-6 to I-9, 1.2 to 1.3 II-10 to II-11, 2.2.1 | II-31 and II-34, 3.1.1 to 3.1.3
| Terminal Serviceability |  | Pt |  | 2 |  | Terminal design serviceability index | Use a value of 2.5 for all functional classifications, except collectors (urban/rural, major or minor) and local roads which may use a value of 2.0 |  | I-6 to I-9, 1.2 to 1.3 II-10, 2.2.1 | II-31 and II-34, 3.1.1 to 3.1.3
| Change in Present Serviceability Index (PSI) |  | ΔPSI |  | 2.2 |  | Difference between initial and terminal design serviceability index | Value is calculated automatically |  | I-6 to I-9, 1.2 to 1.3 II-10 to II-11, 2.2.1 | II-31 and II-34, 3.1.1 to 3.1.3
| Reliability Level |  | R |  | 90 | % | Reliability | Use a value of 95% for Interstates/Expressways (limited access), and use 90% for all other lower functional classifications (unlimited access) as defined in the ESAL Calculator |  | I-60 to I-64, 4.2.3 to 4.5, Table 4.1 | II-8, 2.1.3, Table 2.2 II-31 and II-34, 3.1.1 to 3.1.3
| Standard Normal Deviate |  | ZR |  | -1.281636 |  | Standard normal deviate corresponding to a level of reliability, R | Value is calculated automatically |  | I-5, 1.2 I-60 to I-64, 4.2.3 to 4.5, Table 4.1 | II-8, 2.1.3 II-31, 3.1.1
| Overall Standard Deviation |  | S |  | 0.45 |  | Combined standard error of the traffic prediction and performance prediction | Default value selected (AASHTO allows 0.40 to 0.50 for flexible pavement design) |  | I-5, 1.2 II-9, 2.1.3 | II-10, 2.2.1
Step 2: Traffic Analysis | Accumulated ESALs |  | W18 |  | 463463.1 | ESALs | Predicted number of 18-kip equivalent single axle load applications over the design life. The design life is the period of time for which the pavement design/analysis is to be conducted (determined with the ESAL Calculator linked on the "Introduction and Legend" sheet) | Double click to expand notes: • Please use the calculated value from the ESAL Calculator, found at the link below: https://portal.ct.gov/DOT/Engineering/Pavement-Design/Design-Guidance PMA vs. HMA: • The total ESALs determines a certain traffic level which may dictate the required mix type per CTDOT Standard Specifications (Section 4.06 and M.04). Below are the Traffic Levels (TL) and the corresponding mix types designated by the total ESALs: Traffic Level 3: greater than 3,000,000 ESALs (PMA is required for all asphalt materials in the surface and base mixes used in the proposed pavement structure) Traffic Level 2: less than 3,000,000 but greater than 300,000 ESALs (PMA or HMA may be used) Traffic Level 1: less than 300,000 ESALs (PMA or HMA may be used, however TL1 should only be used for local roadways and not State roadways. TL1 may also be utilized for sidewalks, driveways, and parking lots that are State, local, or privately owned) • PMA may be considered for the surface course (top 3" - 4") of a TL2 or TL1 section to reduce the risk of rutting in areas with frequent stopping/turning movements and/or slow moving truck traffic. • Please note that choosing PMA or HMA will not influence the flexible pavement design calculation in this tool. While PMA is a stiffer material than HMA and theoretically may have a higher layer coefficient, the assumption is made that the assigned values are the same for each. This may provide a more conservative pavement design. |  | I-5, 1.2 I-10 to I-13, 1.4 | I-54 to I-55, 4.1.3 II-31 to II-35, 3.1.1 to 3.1.4
Step 3: Soil Analysis | Subgrade Resilient Modulus |  | M[r] |  | 10000 | psi | Definitive material property used to characterize roadbed soil for pavement design and is a measure of the elastic property of soil recognizing certain nonlinear characteristics | Double click for M[r] values: Gravels = 10,000-12,000 psi Tills = 10,000 psi (This is the default value, unless there is clear information to use another value) Sands = 7,500-10,000 psi (The low end is for silty/clayey sands, the high end is for gravelly sands) Silts = 6,000-7,500 psi Clays = 4,000-6,000 psi The website links below can help identify the surficial material within the project limits in order to determine a subgrade resilient modulus: Surficial Materials Guide and Definitions: http://www.cteco.uconn.edu/guides/resource/CT_ECO_Resource_Guide_Surficial_Material.pdf https://www.fhwa.dot.gov/engineering/geotech/pubs/05037/05b.cfm Surficial Materials Maps: https://ct-deep-gis-open-data-website-ctdeep.hub.arcgis.com/datasets/surficial-materials/explore?location=41.037709%2C-73.662825%2C17.00 https://www.arcgis.com/home/webmap/viewer.html?url=https%3A%2F%2Fcteco.uconn.edu%2Fctmaps%2Frest%2Fservices%2FGeology%2FSurficial_Materials%2FMapServer&source=sd |  | I-6, 1.2 and I-13 to I-15, 1.5 II-12 to II-15, 2.3.1 | II-31 to II-35, 3.1.1 to 3.1.4 III-91 to III-97, 5.3.4 to 5.4.5
IMPORTANT NOTE: Please insert the final proposed pavement structure at end of construction, which includes the new pavement layers and omits the existing pavement that will be removed as part of the rehabilitation scope. See additional notes below for more information.
| Layer | New (N) or Existing (E) Layer | Thickness (in.) | Coefficient, a[i] | SN
Step 4: Proposed Pavement Structure - Layer Thicknesses | Surface Mix | N | 2 | 0.44 | 0.88 |  | Thickness: Identifying and defining pavement layer thicknesses will provide the load-carrying capacity corresponding to the design SN, or in this spreadsheet the "Provided SN" Layer Coefficient, a[i]: The layer coefficient is a measure of the relative ability of the material to function as a structural component of the pavement. For new pavement layers, please use the default coefficients provided on the previous sheet, unless otherwise specified. For all existing layers within the pavement structure, please refer to the "Existing Layer Coefficients" sheet for recommended coefficients. SN: The SN (Structural Number) is indicative of the total pavement strength provided. The sum of all the SN values on the left is equivalent to the Provided SN (Existing and New Layers) value. Please see below for definitions of the Provided SN and Required SN values. | Double click to expand notes: Thickness: Please insert the depth of each layer being constructed within the proposed pavement structure in the cells on the left • A minimum total pavement structure depth of 18" - 20" (asphalt and granular base layers combined) is recommended for the purpose of mitigating potential damage from frost action. This is approximately half the frost depth in CT (~ 40"). • For pavement structures with a single mix type, it is recommended to split the depth between the "Surface Mix" and "Base Mix". For example, a pavement structure proposing only 3" PMA S0.5 for asphalt should be split as 1.5" in the Surface Mix and 1.5" in the Base Mix (even if constructed in one single lift). • Pavement materials below 3" - 4" of Surface Mix should be assigned to the Base Mix (when the total proposed depth allows). For example, a pavement structure proposing 8" PMA S0.5 should be designated as 4" of Surface Mix and 4" of Base Mix. Similarly, if 6" is proposed, then 3" - 4" should be designated as Surface Mix and the remaining 2" - 3" as Base Mix. • As a general rule of thumb, it is recommended to provide a pavement structure design consisting of a granular base depth equal to or greater than the asphalt depth. For example, a pavement structure with 10" of asphalt should have a minimum of 10" granular base as well. • In areas of rock cut, water must travel a longer path to leave the engineered pavement structure. To improve drainage, the depth of granular base (Subbase or Processed Aggregate Base) is typically increased to 18" minimum, and it is often recommended to use underdrain if necessary (coordination with Geotechnical engineer is required). Layer Coefficient: New pavement layers should use these default coefficients provided, unless otherwise specified. Please note a coefficient of 0.44 should be used for new pavements placed as the Surface Mix. Although the Base Mix is comprised of new pavement materials as well, its coefficient is designated as 0.34 due to its position within the pavement structure. The value has been derived from empirical relationships from the AASHTO Road Test. For all existing layers within the pavement structure, please refer to the "Existing Layer Coefficients" sheet for recommended coefficients. Drainage Coefficient (m[i]): The drainage coefficient is not included in this design tool and has a default value of 1.00 for all projects unless there is specific site information to change it |  | II-17 to II-22, 2.3.5, II-22 to II-25, 2.4.1, Table 2.4 II-35 to II-37, 3.1.4 and 3.1.5 III-95 to III-105, 5.4.5, Table 5.2
| Surface Mix | E | 2 | 0.35 | 0.7
| Base Mix | E | 2 | 0.25 | 0.5
| Processed Aggregate Base (P.A.B.) | E | 0 | 0.1 | 0 |  |  |  |  | MTG Pavement Design Catalog (see for typical pavement structures:
| Subbase | E | 14 | 0.08 | 1.12 |  |  |  |  | https://portal.ct.gov/DOT/Engineering/Pavement-Design/Pavement-Design-Unit
| available | available | 0 | 0 | 0
| available | available | 0 | 0 | 0
| available | available | 0 | 0 | 0
Additional Notes: 1. Example: The total thickness of an existing pavement structure is 20" (6" bituminous concrete, 14" subbase) and the rehabilitation scope is to mill 2" and pave 2" back. Therefore, the final proposed pavement structure should be inserted above as follows: 2" of new pavement (Surface Mix), 2" of existing pavement (Surface Mix), 2" of existing pavement (Base Mix), and 14" of existing subbase. 2. All areas of structural failure in the remaining pavement layers after milling should be identified and repaired with patching or other items in combination with the rehabilitation treatment. This may influence the layer coefficient that is chosen for existing materials. Please refer to the link below for the latest special provision items related to pavement repair. Refer to the Guidance for Bituminous Concrete Patching document as well.
https://portal.ct.gov/DOT/Engineering/Pavement-Design/Pavement-Design-Unit
3. Milling depths and/or recycling depths should be chosen to remove/recycle deteriorated layers within the pavement structure and provide a sound layer for placing the new material. When milling, this is generally accomplished by selecting a mill depth which avoids the interface between existing pavement layers (staying slightly above an interface by approximately 1 inch, or slightly below an interface by approximately 1/2 inch). The targeted mill depth should also avoid exposing existing granular material by staying a minimum of 2 inches above the granular base or subbase. Consideration should also be given to the minimum pavement thickness that traffic will be traveling on after the initial mill. For instance, selecting a mill depth that results in a remaining pavement thickness of 2 inches may be adequate to avoid subbase exposure, while simultaneously being inadequate to support heavy truck loads even for short term use.
Step 5: Solve Design Equation | Target Cell |  |  |  | -9.302434e-07 |  | Solved target cell = | Please solve the target cell by clicking on the "Data" tab > under the "Analyze" category > click "Solver" and then click "Solve" in order to determine the pavement structure adequacy. The cell should be green and read "0.00" when successfully solved. If values have been changed, the cell will turn red and should be solved again. |  | If the "Solver" Add-in is not loaded in Excel, please use the link below:
https://support.microsoft.com/en-us/office/load-the-solver-add-in-in-excel
Unsolved target cell =
Step 6: Pavement Structure Adequacy | Provided SN (Existing Layers only) |  |  |  | 2.32 |  | The Provided SN (Existing Layers only) expresses the structural strength of the remaining existing pavement after removing part of the existing pavement structure and prior to adding new pavement material | The Provided SN (Existing Layers only) is the sum of only the existing (E) layer's thickness multiplied by the layer coefficient and drainage coefficient |  | I-6, 1.2 III-95 to III-96 | III-101, 5.4.5
| Provided SN (New Layers only) |  |  |  | 0.88 |  | The Provided SN (New Layers only) expresses the predicted structural strength of the roadway provided by the new pavement material added after removing part of the existing pavement structure | The Provided SN (New Layers only) is the sum of only the new (N) layer's thickness multiplied by the layer coefficient and drainage coefficient |  | I-6, 1.2 III-95 to III-96 | III-101, 5.4.5
| Provided SN (Existing and New Layers) |  |  |  | 3.2 |  | The Provided SN (Existing and New Layers) expresses the predicted structural strength of the roadway provided by the combination of existing and proposed pavement structure layers after construction | The Provided SN (Existing and New Layers) is the sum of both the existing (E) and new (N) layer's thickness multiplied by the layer coefficient and drainage coefficient |  | I-6, 1.2 III-95 to III-96 | III-101, 5.4.5
| Required SN |  |  |  | 2.670294 |  | The Required SN represents the structural number required to carry the future traffic according to inputs such as accumulated ESALs, subgrade resilient modulus, etc. | This value is calculated automatically after Step 5 |  | II-31 to II-32 III-95 to III-96 | III-101, 5.4.5
| Difference between provided and required SN |  |  |  | 0.5297062 |  | This value represents the difference between the SN provided by the pavement design and the SN required for all future traffic on the pavement structure | A suggested factor of safety for this value is approximately 0.5. The larger this value, the more conservative the design.
| Adequate? |  |  |  | Yes |  | If the pavement structure is adequate given the design life, the output is "Yes". If it is not adequate, the output is "No". | If the output reads "Invalid", please refer to Step 5 and solve the Target Cell as instructed

## Rehab AASHTO Flexible Design (hidden)
1. W18 [Accumulated ESALs] | 463463.1
Zr | -1.281636 | ZR |  |  |  | If the Excel-> Add-ins--> Solver has not been activated, do that first.
Std Dev | 0.45 | S |  |  |  | • Excel 2003: Tools->Add-ins, check the Solver option
ΔPSI | 2.2 | DPSI |  |  |  | • Excel 2010: File->Options->Add-ins->click on [Go…]
2. Subgrade M[r] | 10000 | psi |  |  |  | Button at the bottom by "Manage Excel Add-ins", then select Solver Add-In
| Surface mix | Base mix | P.A.B. | subbase |  | in the dialog box that opens, click OK.
a[i] | 2 | 2 | 2 | 0
D[i], inches | 0.88 | 0.7 | 0.5 | 0 | inches
m[i] |  | 1 | 1 | 1
3. Reliability, % | 2.2 | R
4. Initial and terminal serviceability | Po | Pt
ΔPSI | 4.2 | 2
Provided SN | 3.2
Required SN (Solver will fill in) | 2.670294 | Yes
log10(W18) = | 5.666015 | left side
| 5.666016 | right side
target cell | -9.302434e-07
0
0
NOTE:
Disclaimer: No claims of accuracy are made about the answers provided
by this tool.
This tool calculates the required SN. The Provided SN depends on
whether this is new construction or a rehabilitation.
Please see the AASHTO 1993 Pavement Design Guide for guidance
on rehabilitation design as well as calculations for ESALs.
(There are some calculators online, too).
Please note that the structural coefficient of the base layer (0.34) is a function of its position
within the pavement structure and not necessarily material properties. It was derived from
empirical relationships at the AASHTO Road Test and therefore a hot-mix-asphalt base should
be considered at 0.34 per inch and not 0.44 per inch.

## SN eff (existing) (hidden)
The effective (existing) Structural Number is a straightforward calculation. Please see the [Layer Coefficients for Sneff] tab to find appropriate layer coefficients.
Remember to take out layers that will be removed by milling.
Layer | New/Existing (1) | Thickness (in) | Layer coefficient | Drainage coefficient | SN | Use Drainage Coefficient of 1 unless you have specific site information to vary it.
HMA surf. | N | 2.5 | 0.44 | 1 | 1.1
HMA surface | E | 2 | 0.25 | 1 | 0.5
HMA base | E | 4 | 0.15 | 1 | 0.6
Subbase | E | 8 | 0.08 | 1 | 0.64
available | available | 0 | 0 | 1 | 0
available | available | 0 | 0 | 1 | 0
available | available | 0 | 0 | 1 | 0
available | available | 0 | 0 | 1 | 0
available | available | 0 | 0 | 1 | 0
available | available | 0 | 0 | 1 | 0
available | available | 0 | 0 | 1 | 0
[5 empty] | 1.74 | SN effective (existing)
(1) | Enter N for new layers, E for existing layers |  |  |  | 2.84 | SN with new layer(s)
|  |  |  | Required SN | 2.670293 |  | Use SN effective with the SN required to calculate the required SN of the overlay
|  |  |  | from previous tab |  |  | if a rehab project (SN ol = SN required - SN effective)
|  |  | In this example, the SN after rehab is only 2.84 - more |  |  |  | Or, if you are checking the adequacy of an overlay, include the overlay as an "N" and check the
|  |  | SN needs to be provided. |  |  |  | SN with new layer(s) number agains the SN required.
This could be achieved by paving 3 inches instead of 2.5
Change the HMA surface to 3.0 and see the answer…
|  |  | (3.06, which exceeds 2.95, so OK) |  |  |  | Or, type "N" under New/Existing with appropriate layer coefficients to get the SN provided.
(This can be done in the 'flexible pavement' tab, D[i] row, too).
For extra layers, you may use rows 9-15 in addition to the ones provided.
Remember always to not include layers that are being milled in these calculations.
For instance, the values shown in rows 5-8 result in a structure that is less than the required SN
Therefore, the overlay thickness should be increased.
If you use 3" overlay, the SN with new layer(s) becomes 3.06 and that would be adequate.

## Existing Layer Coefficients
Material Type | Observed or Assumed Surface Condition | Layer Coefficient Range (a[i]) | FHWA Distress Identification Manual (website and PDF links):
https://www.fhwa.dot.gov/publications/lists/technical/infrastructure/pavements/ltpp/
Bituminous Concrete Surface Mix (HMA, PMA, or Other) | Little or no fatigue (or wheel path longitudinal) cracking and/or only low-severity transverse cracking | 0.35 – 0.40 per inch | https://www.fhwa.dot.gov/publications/research/infrastructure/pavements/ltpp/13092/index.cfm
https://www.fhwa.dot.gov/publications/research/infrastructure/pavements/ltpp/13092/13092.pdf
| < 10% low-severity fatigue (or wheel path longitudinal) cracking and/or... | 0.25 – 0.35 per inch
< 5% medium- and high-severity transverse cracking
| > 10% low-severity fatigue (or wheel path longitudinal) cracking and/or... | 0.20 – 0.30 per inch
< 10% medium-severity fatigue (or wheel path longitudinal) cracking and/or...
> 5-10% medium- and high-severity transverse cracking
| > 10% medium-severity fatigue (or wheel path longitudinal) cracking and/or... | 0.14 – 0.20 per inch
< 10% high-severity fatigue (or wheel path longitudinal) (and wheel path longitudinal) cracking and/or...
> 5-10% medium- and high-severity transverse cracking
| > 10% high-severity fatigue (or wheel path longitudinal) cracking and/or... | 0.08 – 0.15 per inch
> 10% high-severity transverse cracking
Bituminous Concrete Base Mix (Includes Treated/Stabilized Granular Base) | Little or no fatigue (or wheel path longitudinal) cracking and/or only low-severity transverse cracking | 0.20 – 0.35 per inch
| < 10% low-severity fatigue (or wheel path longitudinal) cracking and/or... | 0.15 – 0.25 per inch
< 5% medium- and high-severity transverse cracking
| > 10% low-severity fatigue (or wheel path longitudinal) cracking and/or...... | 0.15 – 0.20 per inch
< 10% medium-severity fatigue (or wheel path longitudinal) cracking and/or...
> 5-10% medium- and high-severity transverse cracking
| > 10% medium-severity fatigue (or wheel path longitudinal) cracking and/or... | 0.10 – 0.20 per inch
< 10% high-severity fatigue (or wheel path longitudinal) cracking and/or...
> 5-10% medium- and high-severity transverse cracking
| > 10% high-severity fatigue (or wheel path longitudinal) cracking and/or... | 0.08 – 0.15 per inch
> 10% high-severity transverse cracking
Untreated Granular Base (PAB or Subbase) | No evidence of pumping, degradation, or contamination by fines | 0.10 – 0.14 per inch
| Some evidence of pumping, degradation, or contamination by fines | 0.00 – 0.10 per inch
Subgrade (Natural or Fill) | Subgrade is assumed not to contribute to the overall SN. As a result, the layer coefficient should be equivalent to 0.00 per inch. | N/A