## TP 1
TEST PIT 1 - BLENDED GRADATION ANALYSIS
| Asphalt Sample Info (measure the asphalt depth from core and/or test pit taken, use assumed gradation below) | Granular Base/Subbase Sample 1 Info (measure base depth from test pit taken, perform sieve analysis to get gradation) | Granular Base/Subbase Sample 2 Info (if present) | Reclaim Depth / Blend Depth = | 50% | Reclaimed Miscellaneous Aggregate (CTDOT Form 818, Section M.02.06 - Grading B) | Check
(any blend with 50% asphalt or less is acceptable)
Sieve Size | Percent Passing
5 inch | 100 | 100 |  | 100 |  | 100 | OK
3.5 inch | 100 | 100 |  | 100 |  | 90 to 100 | OK
1.5 inch (37.5 mm) | 80 | 85 |  | 82.5 |  | 55 to 95 | OK
0.75 inch (19 mm) | 65 | 70 |  | 67.5 |  | N/A | N/A
0.25 inch (6.3 mm) | 35 | 59 |  | 47 |  | 25 to 60 | OK
No. 10 (2.0 mm) | 20 | 49 |  | 34.5 |  | 15 to 45 | OK
No. 40 (425 µm) | 9 | 23 |  | 16 |  | 5 to 25 | OK
No. 100 (150 µm) | 5 | 7 |  | 6 |  | 0 to 10 | OK
No. 200 (75 µm) | 2 | 3 |  | 2.5 |  | 0 to 5 | OK
Depth (inches) | 9 | 21 |  | 18
Description | HMA | Brown Fine Sand with Rocks
Legend
= assumed value
= user input value
= calculated value

## TP 2
TEST PIT 2 - BLENDED GRADATION ANALYSIS
| Asphalt Sample Info (measure the asphalt depth from core and/or test pit taken, use assumed gradation below) | Granular Base/Subbase Sample 1 Info (measure base depth from test pit taken, perform sieve analysis to get gradation) | Granular Base/Subbase Sample 2 Info (if present) | Reclaim Depth / Blend Depth = | 44.44% | Reclaimed Miscellaneous Aggregate (CTDOT Form 818, Section M.02.06 - Grading B) | Check
(any blend with 50% asphalt or less is acceptable)
Sieve Size | Percent Passing
5 inch | 100 | 100 |  | 100 |  | 100 | OK
3.5 inch | 100 | 100 |  | 100 |  | 90 to 100 | OK
1.5 inch (37.5 mm) | 80 | 83 |  | 81.66667 |  | 55 to 95 | OK
0.75 inch (19 mm) | 65 | 77 |  | 71.66667 |  | N/A | N/A
0.25 inch (6.3 mm) | 35 | 65 |  | 51.66667 |  | 25 to 60 | OK
No. 10 (2.0 mm) | 20 | 51 |  | 37.22222 |  | 15 to 45 | OK
No. 40 (425 µm) | 9 | 25 |  | 17.88889 |  | 5 to 25 | OK
No. 100 (150 µm) | 5 | 6 |  | 5.555556 |  | 0 to 10 | OK
No. 200 (75 µm) | 2 | 2 |  | 2 |  | 0 to 5 | OK
Depth (inches) | 8 | 27 |  | 18
Description | HMA | Brown Fine Sand with Rocks
Legend
= assumed value
= user input value
= calculated value

## TP 3
TEST PIT 3 - BLENDED GRADATION ANALYSIS
| Asphalt Sample Info (measure the asphalt depth from core and/or test pit taken, use assumed gradation below) | Granular Base/Subbase Sample 1 Info (measure base depth from test pit taken, perform sieve analysis to get gradation) | Granular Base/Subbase Sample 2 Info (if present) | Reclaim Depth / Blend Depth = | 38.89% | Reclaimed Miscellaneous Aggregate (CTDOT Form 818, Section M.02.06 - Grading B) | Check
(any blend with 50% asphalt or less is acceptable)
Sieve Size | Percent Passing
5 inch | 100 | 100 |  | 100 |  | 100 | OK
3.5 inch | 100 | 100 |  | 100 |  | 90 to 100 | OK
1.5 inch (37.5 mm) | 80 | 86 |  | 83.66667 |  | 55 to 95 | OK
0.75 inch (19 mm) | 65 | 79 |  | 73.55556 |  | N/A | N/A
0.25 inch (6.3 mm) | 35 | 68 |  | 55.16667 |  | 25 to 60 | OK
No. 10 (2.0 mm) | 20 | 55 |  | 41.38889 |  | 15 to 45 | OK
No. 40 (425 µm) | 9 | 26 |  | 19.38889 |  | 5 to 25 | OK
No. 100 (150 µm) | 5 | 8 |  | 6.833333 |  | 0 to 10 | OK
No. 200 (75 µm) | 2 | 4 |  | 3.222222 |  | 0 to 5 | OK
Depth (inches) | 7 | 23 |  | 18
Description | HMA | Brown Fine Sand with Rocks
Legend
= assumed value
= user input value
= calculated value

## TP AVG
TEST PIT AVERAGE - BLENDED GRADATION ANALYSIS
| Asphalt Sample Info (measure the asphalt depth from core and/or test pit taken, use assumed gradation below) | Granular Base/Subbase Sample 1 Info (measure base depth from test pit taken, perform sieve analysis to get gradation) | Granular Base/Subbase Sample 2 Info (if present) | Reclaim Depth / Blend Depth = | 33.33% | Reclaimed Miscellaneous Aggregate (CTDOT Form 818, Section M.02.06 - Grading B) | Check
(any blend with 50% asphalt or less is acceptable)
Sieve Size | Percent Passing
5 inch | 100 | 100 |  | 100 |  | 100 | OK
3.5 inch | 100 | 100 |  | 100 |  | 90 to 100 | OK
1.5 inch (37.5 mm) | 80 | 84.66667 |  | 83.11111 |  | 55 to 95 | OK
0.75 inch (19 mm) | 65 | 75.33333 |  | 71.88889 |  | N/A | N/A
0.25 inch (6.3 mm) | 35 | 64 |  | 54.33333 |  | 25 to 60 | OK
No. 10 (2.0 mm) | 20 | 51.66667 |  | 41.11111 |  | 15 to 45 | OK
No. 40 (425 µm) | 9 | 24.66667 |  | 19.44444 |  | 5 to 25 | OK
No. 100 (150 µm) | 5 | 7 |  | 6.333333 |  | 0 to 10 | OK
No. 200 (75 µm) | 2 | 3 |  | 2.666667 |  | 0 to 5 | OK
Depth (inches) | 6 |  |  | 18
Description | HMA | Brown Fine Sand with Rocks
Legend
= assumed value
= user input value
= calculated value
Granular Base/Subbase Sample Info
Sieve Size | TP1 | TP2 | TP3 | TP4 | TP5 | Average
5 inch | 100 | 100 | 100 |  |  | 100
3.5 inch | 100 | 100 | 100 |  |  | 100
1.5 inch (37.5 mm) | 85 | 83 | 86 |  |  | 84.66667
0.75 inch (19 mm) | 70 | 77 | 79 |  |  | 75.33333
0.25 inch (6.3 mm) | 59 | 65 | 68 |  |  | 64
No. 10 (2.0 mm) | 49 | 51 | 55 |  |  | 51.66667
No. 40 (425 µm) | 23 | 25 | 26 |  |  | 24.66667
No. 100 (150 µm) | 7 | 6 | 8 |  |  | 7
No. 200 (75 µm) | 3 | 2 | 4 |  |  | 3

## TP AVG - Asphalt AVG
TEST PIT AVERAGE - BLENDED GRADATION ANALYSIS
| Asphalt Sample Info (measure the asphalt depth from core and/or test pit taken, use assumed gradation below) | Granular Base/Subbase Sample 1 Info (measure base depth from test pit taken, perform sieve analysis to get gradation) | Granular Base/Subbase Sample 2 Info (if present) | Reclaim Depth / Blend Depth = | 44.44% | Reclaimed Miscellaneous Aggregate (CTDOT Form 818, Section M.02.06 - Grading B) | Check
(any blend with 50% asphalt or less is acceptable)
Sieve Size | Percent Passing
5 inch | 100 | 100 |  | 100 |  | 100 | OK
3.5 inch | 100 | 100 |  | 100 |  | 90 to 100 | OK
1.5 inch (37.5 mm) | 80 | 84.66667 |  | 82.59259 |  | 55 to 95 | OK
0.75 inch (19 mm) | 65 | 75.33333 |  | 70.74074 |  | N/A | N/A
0.25 inch (6.3 mm) | 35 | 64 |  | 51.11111 |  | 25 to 60 | OK
No. 10 (2.0 mm) | 20 | 51.66667 |  | 37.59259 |  | 15 to 45 | OK
No. 40 (425 µm) | 9 | 24.66667 |  | 17.7037 |  | 5 to 25 | OK
No. 100 (150 µm) | 5 | 7 |  | 6.111111 |  | 0 to 10 | OK
No. 200 (75 µm) | 2 | 3 |  | 2.555556 |  | 0 to 5 | OK
Depth (inches) | 8 |  |  | 18
Description | HMA | Brown Fine Sand with Rocks
Legend
= assumed value
= user input value
= calculated value
Granular Base/Subbase Sample Info
Sieve Size | TP1 | TP2 | TP3 | TP4 | TP5 | Average
5 inch | 100 | 100 | 100 |  |  | 100
3.5 inch | 100 | 100 | 100 |  |  | 100
1.5 inch (37.5 mm) | 85 | 83 | 86 |  |  | 84.66667
0.75 inch (19 mm) | 70 | 77 | 79 |  |  | 75.33333
0.25 inch (6.3 mm) | 59 | 65 | 68 |  |  | 64
No. 10 (2.0 mm) | 49 | 51 | 55 |  |  | 51.66667
No. 40 (425 µm) | 23 | 25 | 26 |  |  | 24.66667
No. 100 (150 µm) | 7 | 6 | 8 |  |  | 7
No. 200 (75 µm) | 3 | 2 | 4 |  |  | 3
Asphalt Sample Info
Test Pit | TP1 | TP2 | TP3 | TP4 | TP5 | Average
Depth (inches) | 9 | 8 | 7 |  |  | 8